## Sheet2
Thickness | Band Gap | Electron Affinity | Dielectric Permittivity | Acceptor Density | Defect Density | Electron Mobility | Hole Mobility | Efficiency
0.5 | 1.4 | 3.7 | 14 | 1000000000000000 | 10000000000 | 0.00011 | 0.00012 | 16.19
0.5 | 1.4 | 3.7 | 14 | 1000000000000000 | 10000000000 | 0.00011 | 0.012 | 11.39
0.5 | 1.4 | 3.7 | 14 | 1000000000000000 | 10000000000 | 0.011 | 0.00012 | 7.54
0.5 | 1.4 | 3.7 | 14 | 1000000000000000 | 10000000000 | 0.011 | 0.012 | 28.76
0.5 | 1.4 | 3.7 | 14 | 1000000000000000 | 100000000000000 | 0.00011 | 0.00012 | 0.77
0.5 | 1.4 | 3.7 | 14 | 1000000000000000 | 100000000000000 | 0.00011 | 0.012 | 0.82
0.5 | 1.4 | 3.7 | 14 | 1000000000000000 | 100000000000000 | 0.011 | 0.00012 | 0.87
0.5 | 1.4 | 3.7 | 14 | 1000000000000000 | 100000000000000 | 0.011 | 0.012 | 18.51
0.5 | 1.4 | 3.7 | 14 | 1e+20 | 10000000000 | 0.00011 | 0.00012 | 32.17
0.5 | 1.4 | 3.7 | 14 | 1e+20 | 10000000000 | 0.00011 | 0.012 | 32.19
0.5 | 1.4 | 3.7 | 14 | 1e+20 | 10000000000 | 0.011 | 0.00012 | 32.8
0.5 | 1.4 | 3.7 | 14 | 1e+20 | 10000000000 | 0.011 | 0.012 | 32.84
0.5 | 1.4 | 3.7 | 14 | 1e+20 | 100000000000000 | 0.00011 | 0.00012 | 7.9
0.5 | 1.4 | 3.7 | 14 | 1e+20 | 100000000000000 | 0.00011 | 0.012 | 7.9
0.5 | 1.4 | 3.7 | 14 | 1e+20 | 100000000000000 | 0.011 | 0.00012 | 25.11
0.5 | 1.4 | 3.7 | 14 | 1e+20 | 100000000000000 | 0.011 | 0.012 | 25.08
0.5 | 1.4 | 3.7 | 54 | 1000000000000000 | 10000000000 | 0.00011 | 0.00012 | 16.01
0.5 | 1.4 | 3.7 | 54 | 1000000000000000 | 10000000000 | 0.00011 | 0.012 | 12.48
0.5 | 1.4 | 3.7 | 54 | 1000000000000000 | 10000000000 | 0.011 | 0.00012 | 8.71
0.5 | 1.4 | 3.7 | 54 | 1000000000000000 | 10000000000 | 0.011 | 0.012 | 29.59
0.5 | 1.4 | 3.7 | 54 | 1000000000000000 | 100000000000000 | 0.00011 | 0.00012 | 0.82
0.5 | 1.4 | 3.7 | 54 | 1000000000000000 | 100000000000000 | 0.00011 | 0.012 | 0.67
0.5 | 1.4 | 3.7 | 54 | 1000000000000000 | 100000000000000 | 0.011 | 0.00012 | 0.49
0.5 | 1.4 | 3.7 | 54 | 1000000000000000 | 100000000000000 | 0.011 | 0.012 | 18.73
0.5 | 1.4 | 3.7 | 54 | 1e+20 | 10000000000 | 0.00011 | 0.00012 | 31.69
0.5 | 1.4 | 3.7 | 54 | 1e+20 | 10000000000 | 0.00011 | 0.012 | 31.68
0.5 | 1.4 | 3.7 | 54 | 1e+20 | 10000000000 | 0.011 | 0.00012 | 32.82
0.5 | 1.4 | 3.7 | 54 | 1e+20 | 10000000000 | 0.011 | 0.012 | 32.86
0.5 | 1.4 | 3.7 | 54 | 1e+20 | 100000000000000 | 0.00011 | 0.00012 | 7.91
0.5 | 1.4 | 3.7 | 54 | 1e+20 | 100000000000000 | 0.00011 | 0.012 | 7.91
0.5 | 1.4 | 3.7 | 54 | 1e+20 | 100000000000000 | 0.011 | 0.00012 | 25.14
0.5 | 1.4 | 3.7 | 54 | 1e+20 | 100000000000000 | 0.011 | 0.012 | 25.11
0.5 | 1.4 | 4.2 | 14 | 1000000000000000 | 10000000000 | 0.00011 | 0.00012 | 35.51
0.5 | 1.4 | 4.2 | 14 | 1000000000000000 | 10000000000 | 0.00011 | 0.012 | 35.59
0.5 | 1.4 | 4.2 | 14 | 1000000000000000 | 10000000000 | 0.011 | 0.00012 | 35.51
0.5 | 1.4 | 4.2 | 14 | 1000000000000000 | 10000000000 | 0.011 | 0.012 | 36.94
0.5 | 1.4 | 4.2 | 14 | 1000000000000000 | 100000000000000 | 0.00011 | 0.00012 | 0.84
0.5 | 1.4 | 4.2 | 14 | 1000000000000000 | 100000000000000 | 0.00011 | 0.012 | 12.86
0.5 | 1.4 | 4.2 | 14 | 1000000000000000 | 100000000000000 | 0.011 | 0.00012 | 15.37
0.5 | 1.4 | 4.2 | 14 | 1000000000000000 | 100000000000000 | 0.011 | 0.012 | 18.06
0.5 | 1.4 | 4.2 | 14 | 1e+20 | 10000000000 | 0.00011 | 0.00012 | 34.23
0.5 | 1.4 | 4.2 | 14 | 1e+20 | 10000000000 | 0.00011 | 0.012 | 34.13
0.5 | 1.4 | 4.2 | 14 | 1e+20 | 10000000000 | 0.011 | 0.00012 | 38.89
0.5 | 1.4 | 4.2 | 14 | 1e+20 | 10000000000 | 0.011 | 0.012 | 38.88
0.5 | 1.4 | 4.2 | 14 | 1e+20 | 100000000000000 | 0.00011 | 0.00012 | 9.26
0.5 | 1.4 | 4.2 | 14 | 1e+20 | 100000000000000 | 0.00011 | 0.012 | 9.26
0.5 | 1.4 | 4.2 | 14 | 1e+20 | 100000000000000 | 0.011 | 0.00012 | 27.68
0.5 | 1.4 | 4.2 | 14 | 1e+20 | 100000000000000 | 0.011 | 0.012 | 27.63
0.5 | 1.4 | 4.2 | 54 | 1000000000000000 | 10000000000 | 0.00011 | 0.00012 | 34.4
0.5 | 1.4 | 4.2 | 54 | 1000000000000000 | 10000000000 | 0.00011 | 0.012 | 35.49
0.5 | 1.4 | 4.2 | 54 | 1000000000000000 | 10000000000 | 0.011 | 0.00012 | 34.26
0.5 | 1.4 | 4.2 | 54 | 1000000000000000 | 10000000000 | 0.011 | 0.012 | 36.67
0.5 | 1.4 | 4.2 | 54 | 1000000000000000 | 100000000000000 | 0.00011 | 0.00012 | 0.83
0.5 | 1.4 | 4.2 | 54 | 1000000000000000 | 100000000000000 | 0.00011 | 0.012 | 12.54
0.5 | 1.4 | 4.2 | 54 | 1000000000000000 | 100000000000000 | 0.011 | 0.00012 | 15.61
0.5 | 1.4 | 4.2 | 54 | 1000000000000000 | 100000000000000 | 0.011 | 0.012 | 18.05
0.5 | 1.4 | 4.2 | 54 | 1e+20 | 10000000000 | 0.00011 | 0.00012 | 36.39
0.5 | 1.4 | 4.2 | 54 | 1e+20 | 10000000000 | 0.00011 | 0.012 | 36.3
0.5 | 1.4 | 4.2 | 54 | 1e+20 | 10000000000 | 0.011 | 0.00012 | 39.94
0.5 | 1.4 | 4.2 | 54 | 1e+20 | 10000000000 | 0.011 | 0.012 | 39.95
0.5 | 1.4 | 4.2 | 54 | 1e+20 | 100000000000000 | 0.00011 | 0.00012 | 9.22
0.5 | 1.4 | 4.2 | 54 | 1e+20 | 100000000000000 | 0.00011 | 0.012 | 9.22
0.5 | 1.4 | 4.2 | 54 | 1e+20 | 100000000000000 | 0.011 | 0.00012 | 27.65
0.5 | 1.4 | 4.2 | 54 | 1e+20 | 100000000000000 | 0.011 | 0.012 | 27.6
0.5 | 1.6 | 3.7 | 14 | 1000000000000000 | 10000000000 | 0.00011 | 0.00012 | 15.65
0.5 | 1.6 | 3.7 | 14 | 1000000000000000 | 10000000000 | 0.00011 | 0.012 | 27.44
0.5 | 1.6 | 3.7 | 14 | 1000000000000000 | 10000000000 | 0.011 | 0.00012 | 7.2
0.5 | 1.6 | 3.7 | 14 | 1000000000000000 | 10000000000 | 0.011 | 0.012 | 26.54
0.5 | 1.6 | 3.7 | 14 | 1000000000000000 | 100000000000000 | 0.00011 | 0.00012 | 0.99
0.5 | 1.6 | 3.7 | 14 | 1000000000000000 | 100000000000000 | 0.00011 | 0.012 | 8.86
0.5 | 1.6 | 3.7 | 14 | 1000000000000000 | 100000000000000 | 0.011 | 0.00012 | 1.56
0.5 | 1.6 | 3.7 | 14 | 1000000000000000 | 100000000000000 | 0.011 | 0.012 | 18.35
0.5 | 1.6 | 3.7 | 14 | 1e+20 | 10000000000 | 0.00011 | 0.00012 | 29.03
0.5 | 1.6 | 3.7 | 14 | 1e+20 | 10000000000 | 0.00011 | 0.012 | 29.03
0.5 | 1.6 | 3.7 | 14 | 1e+20 | 10000000000 | 0.011 | 0.00012 | 29.85
0.5 | 1.6 | 3.7 | 14 | 1e+20 | 10000000000 | 0.011 | 0.012 | 29.87
0.5 | 1.6 | 3.7 | 14 | 1e+20 | 100000000000000 | 0.00011 | 0.00012 | 6.82
0.5 | 1.6 | 3.7 | 14 | 1e+20 | 100000000000000 | 0.00011 | 0.012 | 6.82
0.5 | 1.6 | 3.7 | 14 | 1e+20 | 100000000000000 | 0.011 | 0.00012 | 22.51
0.5 | 1.6 | 3.7 | 14 | 1e+20 | 100000000000000 | 0.011 | 0.012 | 22.48
0.5 | 1.6 | 3.7 | 54 | 1000000000000000 | 10000000000 | 0.00011 | 0.00012 | 15.46
0.5 | 1.6 | 3.7 | 54 | 1000000000000000 | 10000000000 | 0.00011 | 0.012 | 27.91
0.5 | 1.6 | 3.7 | 54 | 1000000000000000 | 10000000000 | 0.011 | 0.00012 | 8.26
0.5 | 1.6 | 3.7 | 54 | 1000000000000000 | 10000000000 | 0.011 | 0.012 | 27.33
0.5 | 1.6 | 3.7 | 54 | 1000000000000000 | 100000000000000 | 0.00011 | 0.00012 | 1.05
0.5 | 1.6 | 3.7 | 54 | 1000000000000000 | 100000000000000 | 0.00011 | 0.012 | 8.27
0.5 | 1.6 | 3.7 | 54 | 1000000000000000 | 100000000000000 | 0.011 | 0.00012 | 1.45
0.5 | 1.6 | 3.7 | 54 | 1000000000000000 | 100000000000000 | 0.011 | 0.012 | 18.52
0.5 | 1.6 | 3.7 | 54 | 1e+20 | 10000000000 | 0.00011 | 0.00012 | 28.64
0.5 | 1.6 | 3.7 | 54 | 1e+20 | 10000000000 | 0.00011 | 0.012 | 28.63
0.5 | 1.6 | 3.7 | 54 | 1e+20 | 10000000000 | 0.011 | 0.00012 | 29.89
0.5 | 1.6 | 3.7 | 54 | 1e+20 | 10000000000 | 0.011 | 0.012 | 29.91
0.5 | 1.6 | 3.7 | 54 | 1e+20 | 100000000000000 | 0.00011 | 0.00012 | 6.83
0.5 | 1.6 | 3.7 | 54 | 1e+20 | 100000000000000 | 0.00011 | 0.012 | 6.83
0.5 | 1.6 | 3.7 | 54 | 1e+20 | 100000000000000 | 0.011 | 0.00012 | 22.55
0.5 | 1.6 | 3.7 | 54 | 1e+20 | 100000000000000 | 0.011 | 0.012 | 22.53
0.5 | 1.6 | 4.2 | 14 | 1000000000000000 | 10000000000 | 0.00011 | 0.00012 | 27.53
0.5 | 1.6 | 4.2 | 14 | 1000000000000000 | 10000000000 | 0.00011 | 0.012 | 25.57
0.5 | 1.6 | 4.2 | 14 | 1000000000000000 | 10000000000 | 0.011 | 0.00012 | 27.61
0.5 | 1.6 | 4.2 | 14 | 1000000000000000 | 10000000000 | 0.011 | 0.012 | 28.39
0.5 | 1.6 | 4.2 | 14 | 1000000000000000 | 100000000000000 | 0.00011 | 0.00012 | 0.78
0.5 | 1.6 | 4.2 | 14 | 1000000000000000 | 100000000000000 | 0.00011 | 0.012 | 11
0.5 | 1.6 | 4.2 | 14 | 1000000000000000 | 100000000000000 | 0.011 | 0.00012 | 13.27
0.5 | 1.6 | 4.2 | 14 | 1000000000000000 | 100000000000000 | 0.011 | 0.012 | 15.41
0.5 | 1.6 | 4.2 | 14 | 1e+20 | 10000000000 | 0.00011 | 0.00012 | 28.52
0.5 | 1.6 | 4.2 | 14 | 1e+20 | 10000000000 | 0.00011 | 0.012 | 28.49
0.5 | 1.6 | 4.2 | 14 | 1e+20 | 10000000000 | 0.011 | 0.00012 | 26.74
0.5 | 1.6 | 4.2 | 14 | 1e+20 | 10000000000 | 0.011 | 0.012 | 26.69
0.5 | 1.6 | 4.2 | 14 | 1e+20 | 100000000000000 | 0.00011 | 0.00012 | 7.82
0.5 | 1.6 | 4.2 | 14 | 1e+20 | 100000000000000 | 0.00011 | 0.012 | 7.82
0.5 | 1.6 | 4.2 | 14 | 1e+20 | 100000000000000 | 0.011 | 0.00012 | 23.24
0.5 | 1.6 | 4.2 | 14 | 1e+20 | 100000000000000 | 0.011 | 0.012 | 23.23
0.5 | 1.6 | 4.2 | 54 | 1000000000000000 | 10000000000 | 0.00011 | 0.00012 | 26.99
0.5 | 1.6 | 4.2 | 54 | 1000000000000000 | 10000000000 | 0.00011 | 0.012 | 25.82
0.5 | 1.6 | 4.2 | 54 | 1000000000000000 | 10000000000 | 0.011 | 0.00012 | 26.89
0.5 | 1.6 | 4.2 | 54 | 1000000000000000 | 10000000000 | 0.011 | 0.012 | 28.71
0.5 | 1.6 | 4.2 | 54 | 1000000000000000 | 100000000000000 | 0.00011 | 0.00012 | 0.77
0.5 | 1.6 | 4.2 | 54 | 1000000000000000 | 100000000000000 | 0.00011 | 0.012 | 10.78
0.5 | 1.6 | 4.2 | 54 | 1000000000000000 | 100000000000000 | 0.011 | 0.00012 | 12.21
0.5 | 1.6 | 4.2 | 54 | 1000000000000000 | 100000000000000 | 0.011 | 0.012 | 15.42
0.5 | 1.6 | 4.2 | 54 | 1e+20 | 10000000000 | 0.00011 | 0.00012 | 28.64
0.5 | 1.6 | 4.2 | 54 | 1e+20 | 10000000000 | 0.00011 | 0.012 | 28.58
0.5 | 1.6 | 4.2 | 54 | 1e+20 | 10000000000 | 0.011 | 0.00012 | 28.16
0.5 | 1.6 | 4.2 | 54 | 1e+20 | 10000000000 | 0.011 | 0.012 | 28.08
0.5 | 1.6 | 4.2 | 54 | 1e+20 | 100000000000000 | 0.00011 | 0.00012 | 7.78
0.5 | 1.6 | 4.2 | 54 | 1e+20 | 100000000000000 | 0.00011 | 0.012 | 7.78
0.5 | 1.6 | 4.2 | 54 | 1e+20 | 100000000000000 | 0.011 | 0.00012 | 23.57
0.5 | 1.6 | 4.2 | 54 | 1e+20 | 100000000000000 | 0.011 | 0.012 | 23.53
1.5 | 1.4 | 3.7 | 14 | 1000000000000000 | 10000000000 | 0.00011 | 0.00012 | 9.6
1.5 | 1.4 | 3.7 | 14 | 1000000000000000 | 10000000000 | 0.00011 | 0.012 | 6.71
1.5 | 1.4 | 3.7 | 14 | 1000000000000000 | 10000000000 | 0.011 | 0.00012 | 4.4
1.5 | 1.4 | 3.7 | 14 | 1000000000000000 | 10000000000 | 0.011 | 0.012 | 27.05
1.5 | 1.4 | 3.7 | 14 | 1000000000000000 | 100000000000000 | 0.00011 | 0.00012 | 0.1
1.5 | 1.4 | 3.7 | 14 | 1000000000000000 | 100000000000000 | 0.00011 | 0.012 | 3.67
1.5 | 1.4 | 3.7 | 14 | 1000000000000000 | 100000000000000 | 0.011 | 0.00012 | 5.92
1.5 | 1.4 | 3.7 | 14 | 1000000000000000 | 100000000000000 | 0.011 | 0.012 | 9.07
1.5 | 1.4 | 3.7 | 14 | 1e+20 | 10000000000 | 0.00011 | 0.00012 | 32.89
1.5 | 1.4 | 3.7 | 14 | 1e+20 | 10000000000 | 0.00011 | 0.012 | 32.93
1.5 | 1.4 | 3.7 | 14 | 1e+20 | 10000000000 | 0.011 | 0.00012 | 33.74
1.5 | 1.4 | 3.7 | 14 | 1e+20 | 10000000000 | 0.011 | 0.012 | 33.84
1.5 | 1.4 | 3.7 | 14 | 1e+20 | 100000000000000 | 0.00011 | 0.00012 | 7.9
1.5 | 1.4 | 3.7 | 14 | 1e+20 | 100000000000000 | 0.00011 | 0.012 | 7.91
1.5 | 1.4 | 3.7 | 14 | 1e+20 | 100000000000000 | 0.011 | 0.00012 | 24.65
1.5 | 1.4 | 3.7 | 14 | 1e+20 | 100000000000000 | 0.011 | 0.012 | 24.63
1.5 | 1.4 | 3.7 | 54 | 1000000000000000 | 10000000000 | 0.00011 | 0.00012 | 9.56
1.5 | 1.4 | 3.7 | 54 | 1000000000000000 | 10000000000 | 0.00011 | 0.012 | 7.49
1.5 | 1.4 | 3.7 | 54 | 1000000000000000 | 10000000000 | 0.011 | 0.00012 | 5.11
1.5 | 1.4 | 3.7 | 54 | 1000000000000000 | 10000000000 | 0.011 | 0.012 | 28.58
1.5 | 1.4 | 3.7 | 54 | 1000000000000000 | 100000000000000 | 0.00011 | 0.00012 | 0.11
1.5 | 1.4 | 3.7 | 54 | 1000000000000000 | 100000000000000 | 0.00011 | 0.012 | 5.26
1.5 | 1.4 | 3.7 | 54 | 1000000000000000 | 100000000000000 | 0.011 | 0.00012 | 7.73
1.5 | 1.4 | 3.7 | 54 | 1000000000000000 | 100000000000000 | 0.011 | 0.012 | 9.29
1.5 | 1.4 | 3.7 | 54 | 1e+20 | 10000000000 | 0.00011 | 0.00012 | 32.49
1.5 | 1.4 | 3.7 | 54 | 1e+20 | 10000000000 | 0.00011 | 0.012 | 32.48
1.5 | 1.4 | 3.7 | 54 | 1e+20 | 10000000000 | 0.011 | 0.00012 | 33.77
1.5 | 1.4 | 3.7 | 54 | 1e+20 | 10000000000 | 0.011 | 0.012 | 33.85
1.5 | 1.4 | 3.7 | 54 | 1e+20 | 100000000000000 | 0.00011 | 0.00012 | 7.92
1.5 | 1.4 | 3.7 | 54 | 1e+20 | 100000000000000 | 0.00011 | 0.012 | 7.92
1.5 | 1.4 | 3.7 | 54 | 1e+20 | 100000000000000 | 0.011 | 0.00012 | 24.67
1.5 | 1.4 | 3.7 | 54 | 1e+20 | 100000000000000 | 0.011 | 0.012 | 24.66
1.5 | 1.4 | 4.2 | 14 | 1000000000000000 | 10000000000 | 0.00011 | 0.00012 | 33.93
1.5 | 1.4 | 4.2 | 14 | 1000000000000000 | 10000000000 | 0.00011 | 0.012 | 36.69
1.5 | 1.4 | 4.2 | 14 | 1000000000000000 | 10000000000 | 0.011 | 0.00012 | 33.67
1.5 | 1.4 | 4.2 | 14 | 1000000000000000 | 10000000000 | 0.011 | 0.012 | 37.89
1.5 | 1.4 | 4.2 | 14 | 1000000000000000 | 100000000000000 | 0.00011 | 0.00012 | 0.11
1.5 | 1.4 | 4.2 | 14 | 1000000000000000 | 100000000000000 | 0.00011 | 0.012 | 7.51
1.5 | 1.4 | 4.2 | 14 | 1000000000000000 | 100000000000000 | 0.011 | 0.00012 | 8.02
1.5 | 1.4 | 4.2 | 14 | 1000000000000000 | 100000000000000 | 0.011 | 0.012 | 8.6
1.5 | 1.4 | 4.2 | 14 | 1e+20 | 10000000000 | 0.00011 | 0.00012 | 37.53
1.5 | 1.4 | 4.2 | 14 | 1e+20 | 10000000000 | 0.00011 | 0.012 | 37.42
1.5 | 1.4 | 4.2 | 14 | 1e+20 | 10000000000 | 0.011 | 0.00012 | 40.05
1.5 | 1.4 | 4.2 | 14 | 1e+20 | 10000000000 | 0.011 | 0.012 | 40.04
1.5 | 1.4 | 4.2 | 14 | 1e+20 | 100000000000000 | 0.00011 | 0.00012 | 9.27
1.5 | 1.4 | 4.2 | 14 | 1e+20 | 100000000000000 | 0.00011 | 0.012 | 9.27
1.5 | 1.4 | 4.2 | 14 | 1e+20 | 100000000000000 | 0.011 | 0.00012 | 27.18
1.5 | 1.4 | 4.2 | 14 | 1e+20 | 100000000000000 | 0.011 | 0.012 | 27.15
1.5 | 1.4 | 4.2 | 54 | 1000000000000000 | 10000000000 | 0.00011 | 0.00012 | 32.4
1.5 | 1.4 | 4.2 | 54 | 1000000000000000 | 10000000000 | 0.00011 | 0.012 | 36.52
1.5 | 1.4 | 4.2 | 54 | 1000000000000000 | 10000000000 | 0.011 | 0.00012 | 32.08
1.5 | 1.4 | 4.2 | 54 | 1000000000000000 | 10000000000 | 0.011 | 0.012 | 37.62
1.5 | 1.4 | 4.2 | 54 | 1000000000000000 | 100000000000000 | 0.00011 | 0.00012 | 0.11
1.5 | 1.4 | 4.2 | 54 | 1000000000000000 | 100000000000000 | 0.00011 | 0.012 | 7.36
1.5 | 1.4 | 4.2 | 54 | 1000000000000000 | 100000000000000 | 0.011 | 0.00012 | 8.13
1.5 | 1.4 | 4.2 | 54 | 1000000000000000 | 100000000000000 | 0.011 | 0.012 | 8.57
1.5 | 1.4 | 4.2 | 54 | 1e+20 | 10000000000 | 0.00011 | 0.00012 | 38.56
1.5 | 1.4 | 4.2 | 54 | 1e+20 | 10000000000 | 0.00011 | 0.012 | 38.44
1.5 | 1.4 | 4.2 | 54 | 1e+20 | 10000000000 | 0.011 | 0.00012 | 41.11
1.5 | 1.4 | 4.2 | 54 | 1e+20 | 10000000000 | 0.011 | 0.012 | 41.13
1.5 | 1.4 | 4.2 | 54 | 1e+20 | 100000000000000 | 0.00011 | 0.00012 | 9.22
1.5 | 1.4 | 4.2 | 54 | 1e+20 | 100000000000000 | 0.00011 | 0.012 | 9.22
1.5 | 1.4 | 4.2 | 54 | 1e+20 | 100000000000000 | 0.011 | 0.00012 | 27.12
1.5 | 1.4 | 4.2 | 54 | 1e+20 | 100000000000000 | 0.011 | 0.012 | 27.09
1.5 | 1.6 | 3.7 | 14 | 1000000000000000 | 10000000000 | 0.00011 | 0.00012 | 9.17
1.5 | 1.6 | 3.7 | 14 | 1000000000000000 | 10000000000 | 0.00011 | 0.012 | 28.05
1.5 | 1.6 | 3.7 | 14 | 1000000000000000 | 10000000000 | 0.011 | 0.00012 | 4.13
1.5 | 1.6 | 3.7 | 14 | 1000000000000000 | 10000000000 | 0.011 | 0.012 | 25.05
1.5 | 1.6 | 3.7 | 14 | 1000000000000000 | 100000000000000 | 0.00011 | 0.00012 | 0.14
1.5 | 1.6 | 3.7 | 14 | 1000000000000000 | 100000000000000 | 0.00011 | 0.012 | 5.93
1.5 | 1.6 | 3.7 | 14 | 1000000000000000 | 100000000000000 | 0.011 | 0.00012 | 8.51
1.5 | 1.6 | 3.7 | 14 | 1000000000000000 | 100000000000000 | 0.011 | 0.012 | 10.12
1.5 | 1.6 | 3.7 | 14 | 1e+20 | 10000000000 | 0.00011 | 0.00012 | 29.7
1.5 | 1.6 | 3.7 | 14 | 1e+20 | 10000000000 | 0.00011 | 0.012 | 29.7
1.5 | 1.6 | 3.7 | 14 | 1e+20 | 10000000000 | 0.011 | 0.00012 | 30.7
1.5 | 1.6 | 3.7 | 14 | 1e+20 | 10000000000 | 0.011 | 0.012 | 30.75
1.5 | 1.6 | 3.7 | 14 | 1e+20 | 100000000000000 | 0.00011 | 0.00012 | 6.82
1.5 | 1.6 | 3.7 | 14 | 1e+20 | 100000000000000 | 0.00011 | 0.012 | 6.83
1.5 | 1.6 | 3.7 | 14 | 1e+20 | 100000000000000 | 0.011 | 0.00012 | 22.06
1.5 | 1.6 | 3.7 | 14 | 1e+20 | 100000000000000 | 0.011 | 0.012 | 22.04
1.5 | 1.6 | 3.7 | 54 | 1000000000000000 | 10000000000 | 0.00011 | 0.00012 | 9.1
1.5 | 1.6 | 3.7 | 54 | 1000000000000000 | 10000000000 | 0.00011 | 0.012 | 28.52
1.5 | 1.6 | 3.7 | 54 | 1000000000000000 | 10000000000 | 0.011 | 0.00012 | 4.77
1.5 | 1.6 | 3.7 | 54 | 1000000000000000 | 10000000000 | 0.011 | 0.012 | 26.42
1.5 | 1.6 | 3.7 | 54 | 1000000000000000 | 100000000000000 | 0.00011 | 0.00012 | 0.15
1.5 | 1.6 | 3.7 | 54 | 1000000000000000 | 100000000000000 | 0.00011 | 0.012 | 5.7
1.5 | 1.6 | 3.7 | 54 | 1000000000000000 | 100000000000000 | 0.011 | 0.00012 | 8.5
1.5 | 1.6 | 3.7 | 54 | 1000000000000000 | 100000000000000 | 0.011 | 0.012 | 10.37
1.5 | 1.6 | 3.7 | 54 | 1e+20 | 10000000000 | 0.00011 | 0.00012 | 29.4
1.5 | 1.6 | 3.7 | 54 | 1e+20 | 10000000000 | 0.00011 | 0.012 | 29.38
1.5 | 1.6 | 3.7 | 54 | 1e+20 | 10000000000 | 0.011 | 0.00012 | 30.74
1.5 | 1.6 | 3.7 | 54 | 1e+20 | 10000000000 | 0.011 | 0.012 | 30.79
1.5 | 1.6 | 3.7 | 54 | 1e+20 | 100000000000000 | 0.00011 | 0.00012 | 6.83
1.5 | 1.6 | 3.7 | 54 | 1e+20 | 100000000000000 | 0.00011 | 0.012 | 6.84
1.5 | 1.6 | 3.7 | 54 | 1e+20 | 100000000000000 | 0.011 | 0.00012 | 22.1
1.5 | 1.6 | 3.7 | 54 | 1e+20 | 100000000000000 | 0.011 | 0.012 | 22.08
1.5 | 1.6 | 4.2 | 14 | 1000000000000000 | 10000000000 | 0.00011 | 0.00012 | 26.56
1.5 | 1.6 | 4.2 | 14 | 1000000000000000 | 10000000000 | 0.00011 | 0.012 | 28.86
1.5 | 1.6 | 4.2 | 14 | 1000000000000000 | 10000000000 | 0.011 | 0.00012 | 26.36
1.5 | 1.6 | 4.2 | 14 | 1000000000000000 | 10000000000 | 0.011 | 0.012 | 29.24
1.5 | 1.6 | 4.2 | 14 | 1000000000000000 | 100000000000000 | 0.00011 | 0.00012 | 0.11
1.5 | 1.6 | 4.2 | 14 | 1000000000000000 | 100000000000000 | 0.00011 | 0.012 | 7.01
1.5 | 1.6 | 4.2 | 14 | 1000000000000000 | 100000000000000 | 0.011 | 0.00012 | 7.73
1.5 | 1.6 | 4.2 | 14 | 1000000000000000 | 100000000000000 | 0.011 | 0.012 | 8.05
1.5 | 1.6 | 4.2 | 14 | 1e+20 | 10000000000 | 0.00011 | 0.00012 | 32.5
1.5 | 1.6 | 4.2 | 14 | 1e+20 | 10000000000 | 0.00011 | 0.012 | 32.45
1.5 | 1.6 | 4.2 | 14 | 1e+20 | 10000000000 | 0.011 | 0.00012 | 30.55
1.5 | 1.6 | 4.2 | 14 | 1e+20 | 10000000000 | 0.011 | 0.012 | 30.48
1.5 | 1.6 | 4.2 | 14 | 1e+20 | 100000000000000 | 0.00011 | 0.00012 | 7.82
1.5 | 1.6 | 4.2 | 14 | 1e+20 | 100000000000000 | 0.00011 | 0.012 | 7.83
1.5 | 1.6 | 4.2 | 14 | 1e+20 | 100000000000000 | 0.011 | 0.00012 | 23.93
1.5 | 1.6 | 4.2 | 14 | 1e+20 | 100000000000000 | 0.011 | 0.012 | 23.92
1.5 | 1.6 | 4.2 | 54 | 1000000000000000 | 10000000000 | 0.00011 | 0.00012 | 25.47
1.5 | 1.6 | 4.2 | 54 | 1000000000000000 | 10000000000 | 0.00011 | 0.012 | 29.01
1.5 | 1.6 | 4.2 | 54 | 1000000000000000 | 10000000000 | 0.011 | 0.00012 | 25.2
1.5 | 1.6 | 4.2 | 54 | 1000000000000000 | 10000000000 | 0.011 | 0.012 | 29.56
1.5 | 1.6 | 4.2 | 54 | 1000000000000000 | 100000000000000 | 0.00011 | 0.00012 | 0.11
1.5 | 1.6 | 4.2 | 54 | 1000000000000000 | 100000000000000 | 0.00011 | 0.012 | 6.87
1.5 | 1.6 | 4.2 | 54 | 1000000000000000 | 100000000000000 | 0.011 | 0.00012 | 7.37
1.5 | 1.6 | 4.2 | 54 | 1000000000000000 | 100000000000000 | 0.011 | 0.012 | 8.03
1.5 | 1.6 | 4.2 | 54 | 1e+20 | 10000000000 | 0.00011 | 0.00012 | 32.65
1.5 | 1.6 | 4.2 | 54 | 1e+20 | 10000000000 | 0.00011 | 0.012 | 32.57
1.5 | 1.6 | 4.2 | 54 | 1e+20 | 10000000000 | 0.011 | 0.00012 | 31.1
1.5 | 1.6 | 4.2 | 54 | 1e+20 | 10000000000 | 0.011 | 0.012 | 30.99
1.5 | 1.6 | 4.2 | 54 | 1e+20 | 100000000000000 | 0.00011 | 0.00012 | 7.78
1.5 | 1.6 | 4.2 | 54 | 1e+20 | 100000000000000 | 0.00011 | 0.012 | 7.79
1.5 | 1.6 | 4.2 | 54 | 1e+20 | 100000000000000 | 0.011 | 0.00012 | 23.91
1.5 | 1.6 | 4.2 | 54 | 1e+20 | 100000000000000 | 0.011 | 0.012 | 23.88